## Design Inputs
Number | Repeat | Type | Thickness (nm) | Dispersion | A (n) | B(k) | C | D | E | F | G | H | Notes
[5 empty] | 1 | 0 | 0 | 0 | 0 | 0 | 0 | 0 | Incident
|  |  |  | $GAALAS | 0 | 2e+18 | 0 | 0 | 0 | 0 | 0 | 0 | Substrate
|  | Phs | 100 | $GAALAS | 0 | 2e+18 |  |  | 0 |  |  |  | buffer
|  | Phs | 0 | $GAALAS | 0.05 | 2e+18 |  |  | 0 |  |  |  | dummy
|  | Phs | 20 | $GAALAS | 0.95 | 4e+18 |  |  | 0 |  |  |  | {CR}{NR}
|  | Phs | 2 | $GAALAS | 1 | 4e+18 |  |  | 0 |  |  |  | AlAs
|  | Phs | 53.7 | $GAALAS | 1 | 2e+18 |  |  | 0 |  |  |  | AlAs
|  | Phs | 2 | $GAALAS | 1 | 4e+18 |  |  | 0 |  |  |  | AlAs
6 | 17 | Phs | 20 | $GAALAS | 0.15 | 2e+18 |  |  | 0 |  |  |  | {CR}{NR}
|  | Phs | 49.7 | $GAALAS | 0.15 | 2e+18 |  |  | 0 |  |  |  | AlGaAs
|  | Phs | 20 | $GAALAS | 0.95 | 4e+18 |  |  | 0 |  |  |  | {CR}{NR}
|  | Phs | 2 | $GAALAS | 1 | 4e+18 |  |  | 0 |  |  |  | AlAs
|  | Phs | 53.7 | $GAALAS | 1 | 2e+18 |  |  | 0 |  |  |  | AlAs
|  | Phs | 2 | $GAALAS | 1 | 4e+18 |  |  | 0 |  |  |  | AlAs
6 | 17 | Phs | 20 | $GAALAS | 0.15 | 1.4e+18 |  |  | 0 |  |  |  | {CR}{NR}
|  | Phs | 49.7 | $GAALAS | 0.15 | 1.4e+18 |  |  | 0 |  |  |  | AlGaAs
|  | Phs | 20 | $GAALAS | 0.95 | 3e+18 |  |  | 0 |  |  |  | {CR}{NR}
|  | Phs | 2 | $GAALAS | 1 | 3e+18 |  |  | 0 |  |  |  | AlAs
|  | Phs | 53.7 | $GAALAS | 1 | 1.5e+18 |  |  | 0 |  |  |  | AlAs
|  | Phs | 2 | $GAALAS | 1 | 3e+18 |  |  | 0 |  |  |  | AlAs
6 | 5 | Phs | 20 | $GAALAS | 0.15 | 1e+18 |  |  | 0 |  |  |  | {CR}{NR}
|  | Phs | 49.7 | $GAALAS | 0.15 | 1e+18 |  |  | 0 |  |  |  | AlGaAs
|  | Phs | 20 | $GAALAS | 0.9 | 2e+18 |  |  | 0 |  |  |  | {CR}{NR}
|  | Phs | 2 | $GAALAS | 0.9 | 2e+18 |  |  | 0 |  |  |  | AlGaAs
|  | Phs | 52.8 | $GAALAS | 0.9 | 1e+18 |  |  | 0 |  |  |  | AlGaAs
|  | Phs | 2 | $GAALAS | 0.9 | 2e+18 |  |  | 0 |  |  |  | AlGaAs
|  | Phs | 20 | $GAALAS | 0.65 | 1e+18 |  |  | 0 |  |  |  | {CR} effective 4e17
|  | Phs | 97 | $GAALAS | 0.15 | 1e+18 |  |  | 0 |  |  |  | {CR}
|  | Phs | 5 | $GAALAS | 0.15 | 5e+17 |  |  | 0 |  |  |  | Injection
|  | Phs | 8 | $GAALAS | 0.15 |  |  |  | 0 |  |  |  | barrier
4 | 4 | Phs | 1.5 | $GAALAS | 0 |  |  |  | 0 |  |  |  | {QW} GaAs Wing
|  | Phs | 2.4 | $GAALAS | 0 |  |  |  | 0 |  |  |  | {QW} 20% Indium InGaAs core. PL 925
|  | Phs | 1.5 | $GAALAS | 0 |  |  |  | 0 |  |  |  | {QW} GaAs Wing
|  | Phs | 5 | $GAALAS | 0.15 |  |  |  | 0 |  |  |  | barrier
|  | Phs | 3 | $GAALAS | 0.15 |  |  |  | 0 |  |  |  | barrier
|  | Phs | 0 | $GAALAS | 0.15 |  | 5e+17 |  | 0 |  |  |  | dummy
|  | Phs | 100 | $GAALAS | 0.65 |  | 1.5e+18 |  | 0 |  |  |  | {CR}{PR}
|  | Phs | 4 | $GAALAS | 0.65 |  | 1.5e+18 |  | 0 |  |  |  | AlGaAs
|  | Phs | 69 | $GAALAS | 0.65 |  | 1e+18 |  | 0 |  |  |  | AlGaAs
|  | Phs | 5 | $GAALAS | 0.95 |  | 4e+18 |  | 0 |  |  |  | AlGaAs{CR}
|  | Phs | 25 | $GAALAS | 0.984 |  | 3e+18 |  | 0 |  |  |  | {OX} oxide
|  | Phs | 20 | $GAALAS | 0.15 |  | 5e+18 |  | 0 |  |  |  | {CR}{PR}
|  | Phs | 5 | $GAALAS | 0.15 |  | 2e+18 |  | 0 |  |  |  | None
|  | Phs | 20 | $GAALAS | 0.15 |  | 1.5e+18 |  | 0 |  |  |  | None
|  | Phs | 5 | $GAALAS | 0.15 |  | 2e+17 |  | 0 |  |  |  | None
|  | Phs | 20 | $GAALAS | 0.9 |  | 1e+18 |  | 0 |  |  |  | AlGaAs{PR}{CR}
|  | Phs | 5 | $GAALAS | 0.9 |  | 2e+18 |  | 0 |  |  |  | None
|  | Phs | 46 | $GAALAS | 0.9 |  | 1e+18 |  | 0 |  |  |  | None
|  | Phs | 5 | $GAALAS | 0.9 |  | 5e+18 |  | 0 |  |  |  | AlGaAs
8 | 4 | Phs | 20 | $GAALAS | 0.05 |  | 2e+18 |  | 0 |  |  |  | {CR}{PR}
|  | Phs | 5 | $GAALAS | 0.05 |  | 2e+18 |  | 0 |  |  |  | AlGaAs{PR}
|  | Phs | 38 | $GAALAS | 0.05 |  | 1.5e+18 |  | 0 |  |  |  | AlGaAs
|  | Phs | 5 | $GAALAS | 0.05 |  | 5e+17 |  | 0 |  |  |  | AlGaAs{PR}
|  | Phs | 20 | $GAALAS | 0.9 |  | 1e+18 |  | 0 |  |  |  | {CR}{PR}
|  | Phs | 5 | $GAALAS | 0.9 |  | 2e+18 |  | 0 |  |  |  | AlGaAs
|  | Phs | 46 | $GAALAS | 0.9 |  | 2.5e+18 |  | 0 |  |  |  | AlGaAs
|  | Phs | 5 | $GAALAS | 0.9 |  | 5e+18 |  | 0 |  |  |  | AlGaAs
8 | 4 | Phs | 20 | $GAALAS | 0.05 |  | 2e+18 |  | 0 |  |  |  | {CR}{PR}
|  | Phs | 5 | $GAALAS | 0.05 |  | 2e+18 |  | 0 |  |  |  | AlGaAs{PR}
|  | Phs | 38 | $GAALAS | 0.05 |  | 2e+18 |  | 0 |  |  |  | AlGaAs
|  | Phs | 5 | $GAALAS | 0.05 |  | 5e+17 |  | 0 |  |  |  | AlGaAs{PR}
|  | Phs | 20 | $GAALAS | 0.9 |  | 2e+18 |  | 0 |  |  |  | {CR}{PR}
|  | Phs | 5 | $GAALAS | 0.9 |  | 3e+18 |  | 0 |  |  |  | AlGaAs
|  | Phs | 46 | $GAALAS | 0.9 |  | 4e+18 |  | 0 |  |  |  | AlGaAs
|  | Phs | 5 | $GAALAS | 0.9 |  | 1e+19 |  | 0 |  |  |  | AlGaAs
8 | 6 | Phs | 20 | $GAALAS | 0.05 |  | 3e+18 |  | 0 |  |  |  | {CR}{PR}
|  | Phs | 5 | $GAALAS | 0.05 |  | 3e+18 |  | 0 |  |  |  | AlGaAs{PR}
|  | Phs | 38 | $GAALAS | 0.05 |  | 3e+18 |  | 0 |  |  |  | AlGaAs
|  | Phs | 5 | $GAALAS | 0.05 |  | 4e+17 |  | 0 |  |  |  | AlGaAs{PR}
|  | Phs | 20 | $GAALAS | 0.9 |  | 5e+18 |  | 0 |  |  |  | {CR}{PR}
|  | Phs | 5 | $GAALAS | 0.9 |  | 5e+18 |  | 0 |  |  |  | AlGaAs
|  | Phs | 46 | $GAALAS | 0.9 |  | 6e+18 |  | 0 |  |  |  | AlGaAs
|  | Phs | 5 | $GAALAS | 0.9 |  | 1e+19 |  | 0 |  |  |  | AlGaAs
4 | 1 | Phs | 20 | $GAALAS | 0.05 |  | 2e+19 |  | 0 |  |  |  | {CR}{PR} cool before
|  | Phs | 48 | $GAALAS | 0.05 |  | 2e+19 |  | 0 |  |  |  | AlGaAs
|  | Phs | 20 | $GAALAS | 0.89 |  | 2e+19 |  | 0 |  |  |  | {CR}{PR}
|  | Phs | 56 | $GAALAS | 0.89 |  | 2e+19 |  | 0 |  |  |  | AlGaAs
|  | Phs | 20 | $GAALAS | 0 |  | 3.5e+19 |  | 0 |  |  |  | {CR} cool before
|  | Phs | 37 | $GAALAS | 0 |  | 3.5e+19 |  | 0 |  |  |  | cap
|  | Phs | 20 | $GAALAS | 0 |  | 8e+19 |  | 0 |  |  |  | GaAs
|  | Phs | 467 | Si3N4 | [8 empty] | Dielectric cap