## Design Inputs
| Number | Repeat | Type | Thickness (nm) | Dispersion | A (n) | B(k) | C | D | E | F | G | H | Notes
[6 empty] | 1 | 0 | 0 | 0 | 0 | 0 | 0 | 0 | Incident
[5 empty] | $GAALAS | 0 | 2e+18 | 0 | 0 | 0 | 0 | 0 | 0 | Substrate
1 |  |  | Phs | 100 | $GAALAS | 0 | 2e+18 | [6 empty] | buffer
2 |  |  | Phs | 5 | $GAALAS | 0.1 | 3e+18 | [6 empty] | dummy
3 |  |  | Phs | 20 | $GAALAS | 0.9 | 2.5e+18 | [6 empty] | {CR}{NR}
4 |  |  | Phs | 2 | $GAALAS | 0.98 | 3e+18 | [6 empty] | AlGaAs
5 |  |  | Phs | 51 | $GAALAS | 0.98 | 2.5e+18 | [6 empty] | AlGaAs
6 |  |  | Phs | 2 | $GAALAS | 0.9 | 3e+18 | [6 empty] | AlGaAs
7 | 8 | 15 | Phs | 20 | $GAALAS | 0.1 | 2e+18 | [6 empty] | {CR}{NR}
8 |  |  | Phs | 2 | $GAALAS | 0.08 | 3e+18 | [6 empty] | AlGaAs
9 |  |  | Phs | 46.1 | $GAALAS | 0.08 | 2e+18 | [6 empty] | AlGaAs
10 |  |  | Phs | 2 | $GAALAS | 0.1 | 3e+18 | [6 empty] | AlGaAs
11 |  |  | Phs | 20 | $GAALAS | 0.9 | 2.5e+18 | [6 empty] | {CR}{NR}
12 |  |  | Phs | 2 | $GAALAS | 0.98 | 3e+18 | [6 empty] | AlGaAs
13 |  |  | Phs | 51 | $GAALAS | 0.98 | 2.5e+18 | [6 empty] | AlGaAs
14 |  |  | Phs | 2 | $GAALAS | 0.9 | 3e+18 | [6 empty] | AlGaAs
15 | 8 | 15 | Phs | 20 | $GAALAS | 0.1 | 1.5e+18 | [6 empty] | {CR}{NR}
16 |  |  | Phs | 2 | $GAALAS | 0.08 | 3e+18 | [6 empty] | AlGaAs
17 |  |  | Phs | 46.1 | $GAALAS | 0.08 | 1.5e+18 | [6 empty] | AlGaAs
18 |  |  | Phs | 2 | $GAALAS | 0.1 | 3e+18 | [6 empty] | AlGaAs
19 |  |  | Phs | 20 | $GAALAS | 0.9 | 2.5e+18 | [6 empty] | {CR}{NR}
20 |  |  | Phs | 2 | $GAALAS | 0.98 | 3e+18 | [6 empty] | AlGaAs
21 |  |  | Phs | 51 | $GAALAS | 0.98 | 2e+18 | [6 empty] | AlGaAs
22 |  |  | Phs | 2 | $GAALAS | 0.9 | 3e+18 | [6 empty] | AlGaAs
23 | 8 | 5 | Phs | 20 | $GAALAS | 0.1 | 1.5e+18 | [6 empty] | {CR}{NR}
24 |  |  | Phs | 2 | $GAALAS | 0.08 | 3e+18 | [6 empty] | AlGaAs
25 |  |  | Phs | 46.5 | $GAALAS | 0.08 | 1e+18 | [6 empty] | AlGaAs
26 |  |  | Phs | 2 | $GAALAS | 0.1 | 3e+18 | [6 empty] | AlGaAs
27 |  |  | Phs | 20 | $GAALAS | 0.9 | 2.5e+18 | [6 empty] | {CR}{NR}
28 |  |  | Phs | 2 | $GAALAS | 0.92 | 3e+18 | [6 empty] | AlGaAs
29 |  |  | Phs | 50.2 | $GAALAS | 0.92 | 1.5e+18 | [6 empty] | AlGaAs
30 |  |  | Phs | 2 | $GAALAS | 0.9 | 3e+18 | [6 empty] | AlGaAs
31 |  |  | Phs | 20 | $GAALAS | 0.65 | 1e+18 | [6 empty] | {CR} effective 4e17
32 |  |  | Phs | 101 | $GAALAS | 0.15 | 1e+18 | [6 empty] | {CR}
33 |  |  | Phs | 5 | $GAALAS | 0.15 | 5e+17 | [6 empty] | Injection
34 |  |  | Phs | 8 | $GAALAS | 0.15 | [7 empty] | barrier
35 | 4 | 4 | Phs | 1.5 | $GAALAS | 0 | [7 empty] | {QW} GaAs Wing
36 |  |  | Phs | 2.4 | $GAALAS | 0 | [7 empty] | {QW} 20% Indium InGaAs core. PL 925
37 |  |  | Phs | 1.5 | $GAALAS | 0 | [7 empty] | {QW} GaAs Wing
38 |  |  | Phs | 5 | $GAALAS | 0.15 | [7 empty] | barrier
39 |  |  | Phs | 3 | $GAALAS | 0.15 | [7 empty] | barrier
40 |  |  | Phs | 0 | $GAALAS | 0.15 |  | 5e+17 | [5 empty] | dummy
41 |  |  | Phs | 95.5 | $GAALAS | 0.65 |  | 1.5e+18 | [5 empty] | {CR}{PR}
42 |  |  | Phs | 4 | $GAALAS | 0.65 |  | 1.5e+18 | [5 empty] | AlGaAs
43 |  |  | Phs | 69 | $GAALAS | 0.65 |  | 1e+18 | [5 empty] | AlGaAs
44 |  |  | Phs | 5 | $GAALAS | 0.92 |  | 4e+18 | [5 empty] | AlGaAs{CR}
45 |  |  | Phs | 25 | $GAALAS | 0.982 |  | 3e+18 | [5 empty] | {OX} oxide
46 |  |  | Phs | 20 | $GAALAS | 0.15 |  | 5e+18 | [5 empty] | {CR}{PR}
47 |  |  | Phs | 5 | $GAALAS | 0.15 |  | 2e+18 | [5 empty] | AlGaAs
48 |  |  | Phs | 20 | $GAALAS | 0.15 |  | 1.5e+18 | [5 empty] | AlGaAs
49 |  |  | Phs | 5 | $GAALAS | 0.15 |  | 5e+17 | [5 empty] | AlGaAs
50 |  |  | Phs | 20 | $GAALAS | 0.9 |  | 1e+18 | [5 empty] | AlGaAs{PR}{CR}
51 |  |  | Phs | 5 | $GAALAS | 0.9 |  | 2e+18 | [5 empty] | AlGaAs
52 |  |  | Phs | 46 | $GAALAS | 0.9 |  | 1.5e+18 | [5 empty] | AlGaAs
53 |  |  | Phs | 5 | $GAALAS | 0.9 |  | 5e+18 | [5 empty] | AlGaAs
54 | 8 | 4 | Phs | 20 | $GAALAS | 0.1 |  | 2e+18 | [5 empty] | {CR}{PR}
55 |  |  | Phs | 5 | $GAALAS | 0.08 |  | 2e+18 | [5 empty] | AlGaAs{PR}
56 |  |  | Phs | 40.2 | $GAALAS | 0.08 |  | 1.5e+18 | [5 empty] | AlGaAs
57 |  |  | Phs | 5 | $GAALAS | 0.1 |  | 5e+17 | [5 empty] | AlGaAs{PR}
58 |  |  | Phs | 20 | $GAALAS | 0.9 |  | 1e+18 | [5 empty] | {CR}{PR}
59 |  |  | Phs | 5 | $GAALAS | 0.9 |  | 2e+18 | [5 empty] | AlGaAs
60 |  |  | Phs | 44.9 | $GAALAS | 0.9 |  | 2.5e+18 | [5 empty] | AlGaAs
61 |  |  | Phs | 5 | $GAALAS | 0.9 |  | 5e+18 | [5 empty] | AlGaAs
62 | 8 | 4 | Phs | 20 | $GAALAS | 0.1 |  | 2.5e+18 | [5 empty] | {CR}{PR}
63 |  |  | Phs | 5 | $GAALAS | 0.08 |  | 2.5e+18 | [5 empty] | AlGaAs{PR}
64 |  |  | Phs | 40.2 | $GAALAS | 0.08 |  | 2e+18 | [5 empty] | AlGaAs
65 |  |  | Phs | 5 | $GAALAS | 0.1 |  | 5e+17 | [5 empty] | AlGaAs{PR}
66 |  |  | Phs | 20 | $GAALAS | 0.9 |  | 2e+18 | [5 empty] | {CR}{PR}
67 |  |  | Phs | 5 | $GAALAS | 0.9 |  | 3e+18 | [5 empty] | AlGaAs
68 |  |  | Phs | 44.9 | $GAALAS | 0.9 |  | 4e+18 | [5 empty] | AlGaAs
69 |  |  | Phs | 5 | $GAALAS | 0.9 |  | 1e+19 | [5 empty] | AlGaAs
70 | 8 | 6 | Phs | 20 | $GAALAS | 0.1 |  | 3e+18 | [5 empty] | {CR}{PR}
71 |  |  | Phs | 5 | $GAALAS | 0.08 |  | 3e+18 | [5 empty] | AlGaAs{PR}
72 |  |  | Phs | 40.2 | $GAALAS | 0.08 |  | 3e+18 | [5 empty] | AlGaAs
73 |  |  | Phs | 5 | $GAALAS | 0.1 |  | 5e+17 | [5 empty] | AlGaAs{PR}
74 |  |  | Phs | 20 | $GAALAS | 0.9 |  | 5e+18 | [5 empty] | {CR}{PR}
75 |  |  | Phs | 5 | $GAALAS | 0.9 |  | 5e+18 | [5 empty] | AlGaAs
76 |  |  | Phs | 44.9 | $GAALAS | 0.9 |  | 6e+18 | [5 empty] | AlGaAs
77 |  |  | Phs | 5 | $GAALAS | 0.9 |  | 1e+19 | [5 empty] | AlGaAs
78 | 4 | 1 | Phs | 20 | $GAALAS | 0.1 |  | 2e+19 | [5 empty] | {CR}{PR} cool before
79 |  |  | Phs | 49.7 | $GAALAS | 0.1 |  | 8e+18 | [5 empty] | AlGaAs
80 |  |  | Phs | 20 | $GAALAS | 0.9 |  | 5e+18 | [5 empty] | {CR}{PR}
81 |  |  | Phs | 55.5 | $GAALAS | 0.9 |  | 1.5e+19 | [5 empty] | AlGaAs
82 |  |  | Phs | 20 | $GAALAS | 0.1 |  | 3.5e+19 | [5 empty] | {CR} cool before
83 |  |  | Phs | 37 | $GAALAS | 0 |  | 3.5e+19 | [5 empty] | cap
84 |  |  | Phs | 20 | $GAALAS | 0 |  | 8e+19 | [5 empty] | GaAs
85 |  |  | Phs | 233 | Si3N4 | 0 | [7 empty] | Dielectric cap